## Sheet1
Temp (K) | Yeild Strength (MPa) | CTE (ppm) | Ultimate Tensile (MPa) | Elongation | Tangent Modulus (Mpa) | NASA | Temp (K) | Young's Modulus
116.15 | 378 | 1.36e-05 | 419 | 0.15 | 2793.333 |  | 77.59444 | 79461934113.8
173.15 | 360 | 1.72e-05 | 390 | 0.13 | 3000 |  | 294.2611 | 71877714805.8
223.15 | 342 | 1.96e-05 | 367 | 0.131 | 2801.527 |  | 373.15 | 71188240323.2
296.15 | 311 | 2.14e-05 | 338 | 0.129 | 2620.155 |  | 473.15 | 58950068258.0
373.15 | 320 | 2.16e-05 | 331 | 0.145 | 2282.759 |  | 573.15 | 37748727919.6
423.15 | 286 |  | 287 | 0.184 | 1559.783 |  | 673.15 | 19535110338.9
473.15 | 214 |  | 215 | 0.22 | 977.2727
523.15 | 120 |  | 129 | 0.296 | 435.8108
Temp (K) | Thermal Conductivity (W/m*k)
298.15 | 187.5
313.15 | 204.3
333.15 | 203.5
353.15 | 200
373.15 | 207.7
393.15 | 205.6
413.15 | 218
433.15 | 216.9
453.15 | 218.4