## Sheet1
Surface Roughness Tables (low-end)
Angle | Upskin |  | Downskin
Deg. ° | Ra μm | Ra μin | Ra μm | Ra μin
0 | 1.84 | 72.21
45 | 5.06 | 199.16 | 7.52 | 296.31
50 | 4.37 | 172.16 | 6.08 | 239.35
55 | 4.64 | 182.65 | 6.24 | 244.69
90 | 4.35 | 171.34
Surface Roughness Tables (intermediate)
Angle | Upskin |  | Downskin
Deg. ° | Ra μm | Ra μin | Ra μm | Ra μin
0 | 2.55 | 100.2
45 | 6.12 | 240.96 | 9.19 | 361.97
50 | 5.19 | 204.49 | 8.38 | 330
55 | 6.16 | 242.35 | 7.8 | 307.11
90 | 5.11 | 201.21
Surface Roughness Tables (high-end)
Angle | Upskin |  | Downskin
Deg. ° | Ra μm | Ra μin | Ra μm | Ra μin
0 | 3.26 | 128.19
45 | 7.18 | 282.76 | 10.86 | 427.63
50 | 6.01 | 236.82 | 10.68 | 420.65
55 | 7.68 | 302.05 | 9.36 | 369.53
90 | 5.87 | 231.08