## Matlab
Temp (K) | Yield Strength (MPa) | Young's Modulus | Ultimate Tensile (MPa) | Elongation | Tangent Modulus (Mpa)
| 378 |  | 419 | 0.15 | 2793.333
| 360 |  | 390 | 0.13 | 3000
| 342 |  | 367 | 0.131 | 2801.527
| 311 |  | 338 | 0.129 | 2620.155
| 320 |  | 331 | 0.145 | 2282.759
| 286 |  | 287 | 0.184 | 1559.783
| 214 |  | 215 | 0.22 | 977.2727
| 120 |  | 129 | 0.296 | 435.8108

## data
| Temperature [F] | Ulimate Tensile Strength [ksi] | Yield Strength [ksi] | Elongation [%] | Modulus [Msi] | Temperature [K]
|  | Average | Average | Average | Average
Elementum | -251 | 60.7 | 54.8 | 15.1 | 11 | 115.9278
| -148 | 56.5 | 52.2 | 13 | 11 | 173.15
| -58 | 53.2 | 49.5 | 13.1 | 11 | 223.15
| 73 | 49 | 45 | 12.9 | 11 | 295.9278
| 212 | 48 | 46.5 | 14.5 | 11 | 373.15
| 302 | 41.6 | 41.4 | 18.4 | 11 | 423.15
| 392 | 31.3 | 31 | 22 | 11 | 473.15
| 482 | 18.7 | 17.4 | 29.6 | 11 | 523.15
NASA L-PBF | -320 | 63.825 | 52.05 | 18 | 11.525 | 77.59444
| 70 | 49.875 | 44.7 | 15.25 | 10.425 | 294.2611
| 212 | 45.375 | 42.85 | 18.25 | 10.325 | 373.15
| 392 | 29.2 | 29.125 | 34.5 | 8.55 | 473.15
| 572 | 7.8 | 7.225 | 73.75 | 5.475 | 573.15
| 752 | 2.6 | 2.366667 | 72.66667 | 2.833333 | 673.15
Combined | -320 | 63.825 | 52.05 | 18 | 11.525 | 77.59444
| -251 | 60.7 | 54.8 | 15.1 |  | 115.9278
| -148 | 56.5 | 52.2 | 13 |  | 173.15 | 286.7611
| -58 | 53.2 | 49.5 | 13.1 |  | 223.15
| 71.5 | 49.4375 | 44.85 | 14.075 | 10.425 | 295.0944
| 212 | 46.6875 | 44.675 | 16.375 | 10.3 | #REF!
| 302 | 39.44375 | 38.69375 | 22.3875 |  | 373.15
| 392 | 30.25 | 30.0625 | 28.25 | 8.6 | 423.15
| 482 | 18.6 | 17.7875 | 41.8625 |  | 473.15
| 572 | 7.8 | 7.225 | 73.75 | 5.475 | 523.15
| 752 | 2.6 | 2.366667 | 72.66667 | 2.833333 | 573.15
673.15