## Sheet1
Temp (K) | CTE (µm/m-°C) |  | NASA | Temp (K) | Young's Modulus
373.15 | 16.4 |  |  | 77.59444444 | 79461934114
523.15 | 18.5 |  |  | 294.2611111 | 71877714806
773.15 | 20.2 |  |  | 373.15 | 71188240323
1198.15 | 24.8 |  |  | 473.15 | 58950068258
|  |  |  | 573.15 | 37748727920
|  |  |  | 673.15 | 19535110339
Temp (K) | Thermal Conductivity (W/m*K)
100 | 480 | Source
150 | 429
200 | 413
250 | 406
300 | 401
400 | 393
600 | 379
800 | 366
1000 | 352
1200 | 339