## Sheet1
Temp (K) | Yield Strength (MPa) | CTE (ppm) | Ultimate Tensile (MPa) | Elongation | Tangent Modulus (Mpa) (=D/E) | NASA | Temp (K) | Young's Modulus €
366.15 | 1172 | 1.28e-05 | 1407 | 0.21 | 6700 |  | 294.15 | 208000000000 | All Values (except thermal conductivity) Taken From:
477.15 | 1124 | 1.35e-05 | 1365 | 0.2 | 6825 |  | 366.15 | 205000000000 | https://www.hightempmetals.com/techdata/hitempInconel718data.php
589.15 | 1096 | 1.39e-05 | 1344 | 0.2 | 6720 |  | 477.15 | 202000000000
700.15 | 1076 | 1.42e-05 | 1317 | 0.19 | 6931.579 |  | 589.15 | 194000000000
811.15 | 1069 | 1.44e-05 | 1276 | 0.18 | 7088.889 |  | 700.15 | 186000000000
922.15 | 1027 | 1.51e-05 | 1158 | 0.19 | 6094.737 |  | 811.15 | 179000000000
1033.15 | 758 | 1.6e-05 | 758 | 0.27 | 2807.407
Temp (K) | Thermal Conductivity (W/m*k)
298 | 9.94 | Source: https://iopscience.iop.org/article/10.1088/1742-6596/1382/1/012175/pdf
400 | 11.59
500 | 13.24
600 | 14.91
700 | 16.61
800 | 18.34
1100 | 22.72
1200 | 23.61
1300 | 24.47
1400 | 25.32